## Sheet1
密度(g/ml) | 矿石编号 | Cu | Fe | S | 质量
2.864150943 | 32501 | 0.024 | 16.42 | 0.97 | 151.8
2.785714286 | 32502 | 0.14 | 6.13 | 4.68 | 195
3.2375 | 32503 | 0.018 | 7.64 | 1.85 | 181.3
2.724489796 | 32504 | 0.013 | 15 | 0.47 | 133.5
3.055319149 | 32505 | 0.132 | 14.98 | 7.56 | 143.6
2.687931034 | 32506 | 0.018 | 5.72 | 1.59 | 155.9
3.107142857 | 32507 | 0.015 | 5.42 | 0.11 | 130.5
3.0075 | 32508 | 0.023 | 9.44 | 8.87 | 120.3
2.91 | 32509 | 0.025 | 7.83 | 1.76 | 174.6
3.67 | 32510 | 0.072 | 23.93 | 18.27 | 183.5
2.896 | 32511 | 0.016 | 15.59 | 0.31 | 144.8
2.881632653 | 32512 | 0.0089 | 10.23 | 0.52 | 141.2
2.655102041 | 32513 | 0.01 | 4.45 | 0.09 | 130.1
2.569 | 32514 | 0.0076 | 6.36 | 1.1 | 256.9
3.113333333 | 32515 | 0.012 | 19.16 | 17.51 | 93.4
2.971428571 | 32516 | 0.063 | 16.68 | 16.52 | 83.2
2.793181818 | 32517 | 0.1 | 2.92 | 0.41 | 122.9
2.878125 | 32518 | 0.0041 | 12.45 | 3.15 | 92.1
2.893939394 | 32519 | 0.17 | 11.2 | 10.86 | 191
2.608064516 | 32520 | 0.034 | 8.12 | 0.45 | 161.7
2.763333333 | 32521 | 0.022 | 7.93 | 0.63 | 82.9
2.686956522 | 32522 | 0.41 | 9.48 | 9.47 | 61.8
3.144827586 | 32523 | 0.92 | 35.24 | 0.64 | 91.2
2.436363636 | 32524 | 0.03 | 11.03 | 0.47 | 80.4
2.852777778 | 32525 | 0.0024 | 12.52 | 1.89 | 102.7
2.884615385 | 32526 | 0.14 | 6.64 | 0.14 | 112.5
3 | 32527 | 0.829 | 18.61 | 12.38 | 84
2.903448276 | 32528 | 1.3 | 20.97 | 3.43 | 84.2
3.422727273 | 32529 | 1.664 | 20.97 | 21.06 | 75.3
2.59 | 32530 | 0.023 | 9.22 | 0.64 | 25.9
3.433333333 | 32531 | 15.6 | 28.75 | 31.22 | 61.8
2.642105263 | 32532 | 0.019 | 6.66 | 6.96 | 50.2
3.3 | 32533 | 0.023 | 8.32 | 6.36 | 33
3.333333333 | 32534 | 0.011 | 7.93 | 6.47 | 50
2.78125 | 32535 | 0.039 | 2.83 | 1.95 | 44.5
3.571428571 | 32536 | 0.013 | 6.63 | 4.87 | 25
2.333333333 | 32537 | 0.023 | 7.62 | 6.59 | 21
2.488888889 | 32538 | 0.014 | 5.16 | 2.66 | 22.4
2.8 | 32539 | 0.01 | 7.1 | 0.16 | 22.4
3.766666667 | 32540 | 0.12 | 15.43 | 14.98 | 11.3
3.0125 | 32541 | 0.028 | 5.53 | 3.08 | 24.1
3.728571429 | 32542 | 0.077 | 27.66 | 24.45 | 26.1
4.525 | 32543 | 0.034 | 5.52 | 2.78 | 18.1
2.22 | 32544 | 0.039 | 9.57 | 8.41 | 11.1
2.2 | 32545 | 0.014 | 5.57 | 3.02 | 19.8
2.1875 | 32546 | 0.043 | 5.3 | 4.61 | 17.5
3 | 32547 | 0.069 | 6.1 | 5.21 | 9
3.566666667 | 32548 | 0.088 | 9.5 | 8.65 | 10.7
3 | 32549 | 0.023 | 11.08 | 8.89 | 6
2.426984127 | 32550 | 0.027 | 4.465 | 0.09 | 152.9
2.946153846 | 32551 | 0.07 | 7.61 | 0.22 | 153.2
2.8234375 | 32552 | 0.0073 | 12.2 | 1.53 | 180.7
2.624358974 | 32553 | 0.0041 | 4.77 | 4.86 | 204.7
2.508333333 | 32554 | 0.011 | 4.363 | 0.17 | 150.5
2.831884058 | 32555 | 0.074 | 6.28 | 6.32 | 195.4
2.325581395 | 32556 | 0.025 | 5.361 | 0.1 | 200
2.384444444 | 32557 | 0.207 | 7.054 | 6.42 | 107.3
2.952830189 | 32558 | 0.508 | 3.388 | 1.21 | 156.5
2.07027027 | 32559 | 0.02 | 7.24 | 7.19 | 76.6
2.551111111 | 32560 | 1.041 | 6.613 | 2.51 | 114.8
2.634482759 | 32561 | 0.028 | 6.556 | 0.61 | 76.4
2.884 | 32562 | 3.77 | 2.3 | 3.7 | 144.2
2.713636364 | 32563 | 0.015 | 4.15 | 0.09 | 119.4
2.602222222 | 32564 | 0.14 | 6.55 | 6.08 | 117.1
2.219565217 | 32565 | 0.0069 | 4.3 | 0.36 | 102.1
2.980645161 | 32566 | 0.084 | 4.015 | 0.27 | 92.4
2.7725 | 32567 | 0.006 | 4.58 | 1.09 | 110.9
2.383333333 | 32568 | 0.048 | 2.98 | 0.18 | 42.9
2.687179487 | 32569 | 0.049 | 3.63 | 2.74 | 104.8
2.846341463 | 32570 | 0.024 | 10.49 | 0.68 | 116.7
2.785714286 | 32571 | 0.011 | 2 | 0.1 | 78
2.646153846 | 32572 | 0.05 | 6.581 | 0.26 | 137.6
2.536363636 | 32573 | 0.018 | 3.97 | 0.19 | 27.9
2.52 | 32574 | 0.038 | 2.77 | 0.19 | 25.2
2.373333333 | 32575 | 0.024 | 15.2 | 0.22 | 35.6
2.29 | 32576 | 0.056 | 8.3 | 0.77 | 22.9
2.74137931 | 32577 | 0.031 | 8.798 | 1.64 | 79.5
2.35106383 | 32578 | 0.0079 | 1.71 | 0.14 | 110.5
2.78 | 32579 | 0.0088 | 5.09 | 0.09 | 55.6
2.857692308 | 32580 | 0.019 | 6.784 | 0.96 | 74.3
2.978571429 | 32581 | 0.59 | 9.16 | 0.93 | 41.7
2.338888889 | 32582 | 0.034 | 4.285 | 0.21 | 42.1
2.628571429 | 32583 | 0.035 | 5.21 | 3.58 | 36.8
3.218181818 | 32584 | 0.12 | 3.1 | 2.22 | 35.4
3.23 | 32585 | 0.031 | 11.31 | 0.18 | 32.3
3.225 | 32586 | 0.03 | 5.7 | 0.16 | 25.8
4.07 | 32587 | 0.035 | 8.13 | 0.83 | 40.7
2.977777778 | 32588 | 0.022 | 4.48 | 0.85 | 26.8
2.782352941 | 32589 | 0.025 | 11.67 | 8.13 | 47.3
2.384210526 | 32590 | 0.022 | 5.31 | 0.72 | 45.3
2.593333333 | 32591 | 0.011 | 4.89 | 0.3 | 77.8
2.955555556 | 32592 | 0.09 | 3.6 | 0.38 | 26.6
2.83 | 32593 | 0.18 | 3.83 | 2.05 | 28.3
1.988888889 | 32594 | 0.13 | 4.95 | 2.42 | 17.9
2.022222222 | 32595 | 0.0084 | 14.14 | 13.49 | 18.2
2.56 | 32596 | 0.016 | 4.01 | 3.39 | 25.6
2.471428571 | 32597 | 0.041 | 4.66 | 3.76 | 17.3
2.0125 | 32598 | 0.0057 | 2.91 | 0.13 | 16.1
2.2744 | 32599 | 0.026 | 5.77 | 1.15 | 284.3
2.39765625 | 325100 | 0.015 | 5.55 | 0.65 | 306.9
2.865957447 | 325101 | 0.04 | 6.672 | 6.2 | 269.4
3.073 | 325102 | 0.02 | 6.24 | 5.71 | 307.3
2.9525 | 325103 | 0.089 | 6.395 | 6.76 | 354.3
2.355294118 | 325104 | 0.047 | 5.595 | 5.2 | 200.2
2.773076923 | 325105 | 0.024 | 7.171 | 6.93 | 216.3
3.40472973 | 325106 | 2.56 | 22.81 | 22.58 | 503.9
2.719827586 | 325107 | 0.015 | 6.12 | 0.3 | 631
2.493846154 | 325108 | 0.034 | 14.12 | 0.65 | 324.2
2.704347826 | 325109 | 0.25 | 8.72 | 1.53 | 373.2
2.652173913 | 325110 | 0.022 | 9.63 | 1.32 | 305
2.726585366 | 325111 | 0.0075 | 7.02 | 0.32 | 1117.9
3.331216931 | 325112 | 0.13 | 5.62 | 4.55 | 629.6
2.929319372 | 325113 | 0.11 | 9.1 | 9.56 | 559.5
3.971219512 | 325114 | 3.37 | 35.99 | 41.24 | 814.1