## 0514氧化铜
|  |  | 正面 |  |  |  |  | 反面 |  |  |  |  | 两面平均
序号 | 重量 | XRF测试序号 | Cu | Fe | Al | Ca | S | Cu | Fe | Al | Ca | S | Cu | Fe | Al | Ca | S
0 | 18.5 | 169 | 0.2769 | 0.7334 | 0.2952 | 0.5076 | 0.2856 | [5 empty] | 0.2769 | 0.7334 | 0.2952 | 0.5076 | 0.2856
1 | 16.5 | 168 | 0.0496 | 1.1687 | 0.9012 | 0.6526 | 0.2804 | [5 empty] | 0.0496 | 1.1687 | 0.9012 | 0.6526 | 0.2804
2 | 12.8 | 49,50 | 0.5145 | 10.9012 | 8.7291 | 7.2215 | 0.3853 | 0.6467 | 11.4491 | 8.9589 | 7.3468 | 0.3785 | 0.5806 | 11.17515 | 8.844 | 7.28415 | 0.3819
3 | 16.6 | 51,52 | 0.1925 | 2.0998 | 2.9753 | 2.6239 | 0.3381 | 0.1735 | 1.7232 | 2.3311 | 1.5862 | 0.3071 | 0.183 | 1.9115 | 2.6532 | 2.10505 | 0.3226 | 该片散了
4 | 10.4 | 53,54 | 1.1146 | 9.8417 | 10.22256 | 6.1426 | 0.4283 | 1.0005 | 9.9057 | 10.6005 | 6.3818 | 0.4415 | 1.05755 | 9.8737 | 10.41153 | 6.2622 | 0.4349
5 | 15.8 | 55,56 | 0.927 | 10.6065 | 9.6381 | 7.6544 | 0.354 | 0.8356 | 7.5845 | 6.767 | 5.1387 | 0.3269 | 0.8813 | 9.0955 | 8.20255 | 6.39655 | 0.34045 | 该片散了
6 | 9.5 | 57,58 | 1.0468 | 9.8687 | 9.8303 | 8.4386 | 0.4111 | 1.0245 | 9.8083 | 10.1099 | 8.3476 | 0.4019 | 1.03565 | 9.8385 | 9.9701 | 8.3931 | 0.4065
7 | 11.6 | 59,60 | 0.5547 | 7.2808 | 8.8097 | 4.4336 | 0.3378 | 0.5453 | 7.453 | 8.7015 | 4.4202 | 0.3333 | 0.55 | 7.3669 | 8.7556 | 4.4269 | 0.33555
8 | 29.4 | 61,62 | 0.676 | 9.5366 | 10.4366 | 10.2516 | 0.3712 | 0.6601 | 9.3256 | 10.13 | 10.2033 | 0.3675 | 0.66805 | 9.4311 | 10.2833 | 10.22745 | 0.36935
9 | 26.4 | 63,64 | 0.5985 | 10.6722 | 10.0856 | 6.4825 | 0.3407 | 0.6059 | 10..9249 | 9.9193 | 6.5743 | 0.367 | 0.6022 | 10.6722 | 10.00245 | 6.5284 | 0.35385
10 | 18.4 | 65,66 | 0.7382 | 9.8654 | 9.4661 | 9.4021 | 0.3457 | 0.7462 | 9.8713 | 9.3957 | 9.4332 | 0.3582 | 0.7422 | 9.86835 | 9.4309 | 9.41765 | 0.35195
11 | 26.2 | 166 | 0.2571 | 5.4571 | 3.1675 | 4.7127 | [6 empty] | 0.2571 | 5.4571 | 3.1675 | 4.7127 | #DIV/0!
12 | 19.4 | 67,68 | 0.7191 | 10.0974 | 9.8869 | 8.7324 | 0.3349 | 0.7029 | 10.0045 | 9.8658 | 8.6951 | 0.3386 | 0.711 | 10.05095 | 9.87635 | 8.71375 | 0.33675
13 | 23 | 69,70 | 0.6902 | 8.0273 | 9.7504 | 6.4949 | 0.3417 | 0.7053 | 8.1693 | 9.763 | 6.6137 | 0.3449 | 0.69775 | 8.0983 | 9.7567 | 6.5543 | 0.3433
14 | 11 | 71,72 | 0.4188 | 10.0076 | 7.498 | 8.7683 | 0.3844 | 0.382 | 10.1565 | 9.2805 | 9.2687 | 0.3813 | 0.4004 | 10.08205 | 8.38925 | 9.0185 | 0.38285
15 | 13.2 | 73,74 | 0.4296 | 9.3988 | 8.0542 | 7.7389 | 0.3461 | 0.3837 | 9.4306 | 8.2125 | 7.9744 | 0.3747 | 0.40665 | 9.4147 | 8.13335 | 7.85665 | 0.3604
16 | 29.4 | 75,76 | 0.3188 | 11.0326 | 9.7112 | 8.4766 | 0.4039 | 0.3269 | 11.3528 | 9.5195 | 8.3839 | 0.4005 | 0.32285 | 11.1927 | 9.61535 | 8.43025 | 0.4022
17 | 23.5 | 77,78 | 1.2584 | 8.9937 | 8.584 | 8.5234 | 0.3482 | 1.2521 | 8.9975 | 8.497 | 8.5055 | 0.3382 | 1.25525 | 8.9956 | 8.5405 | 8.51445 | 0.3432
18 | 14.3 | 167 | 0.0618 | 2.0431 | 0.4869 | 0.7908 | 0.3452 | [5 empty] | 0.0618 | 2.0431 | 0.4869 | 0.7908 | 0.3452
19 | 6.9 | 79,80 | 1.5517 | 8.7146 | 9.7004 | 6.4062 | 0.3619 | 1.5036 | 8.4372 | 9.2535 | 6.2091 | 0.3547 | 1.52765 | 8.5759 | 9.47695 | 6.30765 | 0.3583
20 | 9.3 | 81 | 2.0011 | 3.657 | 8.673 | 2.5264 | 0.3746 | [5 empty] | 2.0011 | 3.657 | 8.673 | 2.5264 | 0.3746
21 | 9.4 | 82 | 0.7132 | 7.9892 | 10.4726 | 7.3976 | 0.3876 | [5 empty] | 0.7132 | 7.9892 | 10.4726 | 7.3976 | 0.3876
22 | 17.6 | 83 | 0.4203 | 12.4839 | 9..1424 | 8.5474 | 0.3526 | [5 empty] | 0.4203 | 12.4839 | #DIV/0! | 8.5474 | 0.3526
23 | 10.4 | 84 | 0.0421 | 8.9988 | 9.2111 | 9.3925 | 0.3336 | [5 empty] | 0.0421 | 8.9988 | 9.2111 | 9.3925 | 0.3336
24 | 18.9 | 85 | 0.997 | 9.4441 | 8.6651 | 7.4161 | 0.3475 | [5 empty] | 0.997 | 9.4441 | 8.6651 | 7.4161 | 0.3475
25 | 12.4 | 86 | 0.418 | 10.045 | 11.3924 | 7.2002 | 0.3628 | [5 empty] | 0.418 | 10.045 | 11.3924 | 7.2002 | 0.3628
26 | 24.4 | 87 | 1.7653 | 13.813 | 7.1987 | 6.1606 | 0.3412 | [5 empty] | 1.7653 | 13.813 | 7.1987 | 6.1606 | 0.3412
27 | 15.8 | 88 | 0.3597 | 9.1491 | 9.2601 | 6.8347 | 0.5821 | [5 empty] | 0.3597 | 9.1491 | 9.2601 | 6.8347 | 0.5821
28 | 27.7 | 89 | 0.1193 | 10.3917 | 9.5742 | 10.1327 | 0.3666 | [5 empty] | 0.1193 | 10.3917 | 9.5742 | 10.1327 | 0.3666
29 | 16.4 | 90 | 0.3013 | 9.1995 | 9.4556 | 7.6433 | 0.364 | [5 empty] | 0.3013 | 9.1995 | 9.4556 | 7.6433 | 0.364
30 | 40.9 | 171 | 0.0125 | 0.9127 | 2.9541 | 0.1375 | 0.3248 | [5 empty] | 0.0125 | 0.9127 | 2.9541 | 0.1375 | 0.3248
31 | 20 | 91 | 0.2244 | 13.1877 | 6.8267 | 3.7642 | 0.3411 | [5 empty] | 0.2244 | 13.1877 | 6.8267 | 3.7642 | 0.3411
32 | 12.2 | 92 | 1.4726 | 9.6004 | 8.2347 | 7.1028 | 0.3588 | [5 empty] | 1.4726 | 9.6004 | 8.2347 | 7.1028 | 0.3588
33 | 6 | 93 | 1.1422 | 8.6465 | 9.2935 | 6.6875 | 0.3583 | [5 empty] | 1.1422 | 8.6465 | 9.2935 | 6.6875 | 0.3583
34 | 9.7 | 94 | 0.2815 | 8.8015 | 8.6949 | 7.5457 | 0.3677 | [5 empty] | 0.2815 | 8.8015 | 8.6949 | 7.5457 | 0.3677
35 | 20.7 | 95 | 0.3322 | 9.9833 | 9.722 | 7.8191 | 0.3555 | [5 empty] | 0.3322 | 9.9833 | 9.722 | 7.8191 | 0.3555
36 | 16.6 | 96 | 0.6116 | 11.2511 | 10.103 | 8.9832 | 0.3349 | [5 empty] | 0.6116 | 11.2511 | 10.103 | 8.9832 | 0.3349
37 | 8 | 97 | 0.852 | 10.1748 | 9.8949 | 6.4034 | 0.7831 | [5 empty] | 0.852 | 10.1748 | 9.8949 | 6.4034 | 0.7831
38 | 15.3 | 98 | 0.4997 | 8.6246 | 9.5936 | 6.2423 | 0.5972 | [5 empty] | 0.4997 | 8.6246 | 9.5936 | 6.2423 | 0.5972
39 | 18.4 | 99 | 0.317 | 11.1145 | 10.1811 | 9.2403 | 0.3411 | [5 empty] | 0.317 | 11.1145 | 10.1811 | 9.2403 | 0.3411
40 | 16.3 | 100 | 2.8891 | 10.4032 | 9.3689 | 7.5835 | 0.482 | [5 empty] | 2.8891 | 10.4032 | 9.3689 | 7.5835 | 0.482
41 | 18.4 | 101 | 0.2399 | 11.4199 | 10.7599 | 9.0745 | 0.3374 | [5 empty] | 0.2399 | 11.4199 | 10.7599 | 9.0745 | 0.3374
42 | 8.3 | 102 | 29.2687 | 21.4436 | 5.5962 | 0.5722 | 0.4062 | [5 empty] | 29.2687 | 21.4436 | 5.5962 | 0.5722 | 0.4062
43 | 14.6 | 103 | 0.2634 | 11.2013 | 10.6784 | 8.9978 | 0.3413 | [5 empty] | 0.2634 | 11.2013 | 10.6784 | 8.9978 | 0.3413
44 | 15.5 | 104 | 0.773 | 9.3218 | 10.3124 | 6.3499 | 0.3308 | [5 empty] | 0.773 | 9.3218 | 10.3124 | 6.3499 | 0.3308
45 | 9.7 | 105 | 0.5966 | 6.948 | 6.891 | 5.6312 | 0.3373 | [5 empty] | 0.5966 | 6.948 | 6.891 | 5.6312 | 0.3373
46 | 15.3 | 106 | 0.34 | 10.5285 | 9.4783 | 9.7014 | 0.3413 | [5 empty] | 0.34 | 10.5285 | 9.4783 | 9.7014 | 0.3413
47 | 5.7 | 174 | 0.5084 | 3.3494 | 1.7198 | 3.8232 | [6 empty] | 0.5084 | 3.3494 | 1.7198 | 3.8232 | #DIV/0!
48 | 4.1 | 172 | 0.6324 | 4.4426 | 2.4936 | 2.5778 | 0.4672 | [5 empty] | 0.6324 | 4.4426 | 2.4936 | 2.5778 | 0.4672
49 | 7.8 | 107 | 0.5079 | 10.3994 | 6.0552 | 5.245 | 0.3665 | [5 empty] | 0.5079 | 10.3994 | 6.0552 | 5.245 | 0.3665
50 | 19.7 | 108 | 0.9892 | 12.376 | 11.3998 | 7.3648 | 0.3428 | [5 empty] | 0.9892 | 12.376 | 11.3998 | 7.3648 | 0.3428
51 | 11 | 109 | 1.398 | 3.5676 | 5.6151 | 3.5654 | 0.3434 | [5 empty] | 1.398 | 3.5676 | 5.6151 | 3.5654 | 0.3434
52 | 19.2 | 110 | 0.5612 | 8.1819 | 11.0889 | 3.9064 | 0.4511 | [5 empty] | 0.5612 | 8.1819 | 11.0889 | 3.9064 | 0.4511
53 | 18.9 | 111 | 0.1451 | 9.7847 | 9.5918 | 8.1737 | 0.3406 | [5 empty] | 0.1451 | 9.7847 | 9.5918 | 8.1737 | 0.3406
54 | 7.2 | 112 | 0.2451 | 3.6558 | 7.4976 | 1.1648 | 0.3326 | [5 empty] | 0.2451 | 3.6558 | 7.4976 | 1.1648 | 0.3326
55 | 13.5 | 113 | 0.2385 | 11.1652 | 10.755 | 8.123 | 0.3638 | [5 empty] | 0.2385 | 11.1652 | 10.755 | 8.123 | 0.3638
56 | 13 | 114 | 1.3353 | 10.4228 | 9.0301 | 6.5775 | 0.3682 | [5 empty] | 1.3353 | 10.4228 | 9.0301 | 6.5775 | 0.3682
57 | 15.3 | 115 | 1.3741 | 6.5045 | 4.9518 | 6.1327 | 0.3231 | [5 empty] | 1.3741 | 6.5045 | 4.9518 | 6.1327 | 0.3231
58 | 20.7 | 116 | 0.5465 | 9.8135 | 8.6688 | 8.1185 | 0.4187 | [5 empty] | 0.5465 | 9.8135 | 8.6688 | 8.1185 | 0.4187
59 | 8.5 | 117 | 0.6495 | 9.7582 | 8.5321 | 7.3565 | 0.3615 | [5 empty] | 0.6495 | 9.7582 | 8.5321 | 7.3565 | 0.3615
60 | 18.4 | 118 | 0.0569 | 8.189 | 8.1983 | 7.3896 | 0.3371 | [5 empty] | 0.0569 | 8.189 | 8.1983 | 7.3896 | 0.3371
61 | 24.9 | 119 | 0.466 | 12.6387 | 9.98 | 7.2806 | 0.3645 | [5 empty] | 0.466 | 12.6387 | 9.98 | 7.2806 | 0.3645
62 | 6.5 | 120 | 0.1739 | 2.4065 | 6.7203 | 0.6891 | 0.3326 | [5 empty] | 0.1739 | 2.4065 | 6.7203 | 0.6891 | 0.3326
63 | 13 | 121 | 0.3278 | 9.4284 | 8.9249 | 7.6584 | 0.345 | [5 empty] | 0.3278 | 9.4284 | 8.9249 | 7.6584 | 0.345
64 | 7.3 | 122 | 1.134 | 8.511 | 9.0288 | 6.4772 | 0.3411 | [5 empty] | 1.134 | 8.511 | 9.0288 | 6.4772 | 0.3411
65 | 22.6 | 123 | 1.6959 | 9.9105 | 8.8524 | 8.462 | 0.329 | [5 empty] | 1.6959 | 9.9105 | 8.8524 | 8.462 | 0.329
66 | 20.8 | 124 | 0.4692 | 10.0843 | 9.7104 | 5.3544 | 0.3444 | [5 empty] | 0.4692 | 10.0843 | 9.7104 | 5.3544 | 0.3444
67 | 7.3 | 125 | 0.4041 | 9.5716 | 9.7479 | 7.4827 | 0.4034 | [5 empty] | 0.4041 | 9.5716 | 9.7479 | 7.4827 | 0.4034
68 | 18.8 | 126 | 0.2924 | 10.207 | 9.9864 | 7.2078 | 0.3325 | [5 empty] | 0.2924 | 10.207 | 9.9864 | 7.2078 | 0.3325
69 | 21.1 | 127 | 0.3868 | 11.5477 | 10.03 | 8.9723 | 0.3589 | [5 empty] | 0.3868 | 11.5477 | 10.03 | 8.9723 | 0.3589
70 | 25.3 | 128 | 0.949 | 8.829 | 9.245 | 9.4522 | 0.3548 | [5 empty] | 0.949 | 8.829 | 9.245 | 9.4522 | 0.3548
71 | 10.4 | 164 | 0.1052 | 5.5294 | 3.0633 | 3.8925 | 0.2832 | [5 empty] | 0.1052 | 5.5294 | 3.0633 | 3.8925 | 0.2832
72 | 14.2 | 129 | 0.4359 | 10.0603 | 11.7777 | 12.5831 | 0.8054 | [5 empty] | 0.4359 | 10.0603 | 11.7777 | 12.5831 | 0.8054
73 | 35.8 | 130 | 0.3416 | 9.9123 | 9.151 | 7.9759 | 0.4508 | [5 empty] | 0.3416 | 9.9123 | 9.151 | 7.9759 | 0.4508
74 | 8.5 | 131 | 4.7146 | 8.835 | 7.5661 | 7.1897 | 0.9881 | [5 empty] | 4.7146 | 8.835 | 7.5661 | 7.1897 | 0.9881
75 | 4.6 | 132 | 0.3622 | 12.1382 | 10.1928 | 7.4824 | 0.3648 | [5 empty] | 0.3622 | 12.1382 | 10.1928 | 7.4824 | 0.3648
76 | 20.7 | 133 | 0.4266 | 9.8455 | 8.296 | 7.145 | 0.3543 | [5 empty] | 0.4266 | 9.8455 | 8.296 | 7.145 | 0.3543
77 | 20.5 | 134 | 0.1647 | 11.5937 | 10.1051 | 7.6998 | 0.3602 | [5 empty] | 0.1647 | 11.5937 | 10.1051 | 7.6998 | 0.3602
78 | 6.7 | 135 | 0.3966 | 8.8343 | 9..7565 | 7.5937 | 0.377 | [5 empty] | 0.3966 | 8.8343 | #DIV/0! | 7.5937 | 0.377
79 | 14.7 | 136 | 4.6736 | 10.8712 | 9.0626 | 5.5708 | 0.354 | [5 empty] | 4.6736 | 10.8712 | 9.0626 | 5.5708 | 0.354
80 | 13.3 | 137 | 0.7084 | 9.465 | 8.7375 | 8.7478 | 0.3448 | [5 empty] | 0.7084 | 9.465 | 8.7375 | 8.7478 | 0.3448
81 | 5.6 | 138 | 1.0906 | 10.1344 | 6.6373 | 8.33489 | 0.3418 | [5 empty] | 1.0906 | 10.1344 | 6.6373 | 8.33489 | 0.3418
82 | 9.4 | 139 | 0.4233 | 10.4563 | 8.9945 | 6.3532 | 0.3805 | [5 empty] | 0.4233 | 10.4563 | 8.9945 | 6.3532 | 0.3805
83 | 7.5 | 140 | 0.2809 | 9.3482 | 8.0163 | 5.1274 | 0.3632 | [5 empty] | 0.2809 | 9.3482 | 8.0163 | 5.1274 | 0.3632
84 | 5.3 | 165 | 0.1738 | 1.3549 | 1.3037 | 0.6061 | [6 empty] | 0.1738 | 1.3549 | 1.3037 | 0.6061 | #DIV/0!
85 | 6.7 | 141 | 1.2051 | 10.2752 | 8.9119 | 6.9261 | 0.3711 | [5 empty] | 1.2051 | 10.2752 | 8.9119 | 6.9261 | 0.3711
86 | 16.4 | 142 | 4.4469 | 9.1944 | 7.701 | 3.4592 | 0.3996 | [5 empty] | 4.4469 | 9.1944 | 7.701 | 3.4592 | 0.3996
87 | 15.1 | 143 | 0.4684 | 10.1059 | 9.6421 | 7.492 | 0.3589 | [5 empty] | 0.4684 | 10.1059 | 9.6421 | 7.492 | 0.3589
88 | 26.8 | 144 | 0.3294 | 9.8087 | 9.1036 | 7.7925 | 0.349 | [5 empty] | 0.3294 | 9.8087 | 9.1036 | 7.7925 | 0.349
89 | 35.2 | 145 | 0.7124 | 9.8936 | 8.7704 | 9.5331 | 0.3187 | [5 empty] | 0.7124 | 9.8936 | 8.7704 | 9.5331 | 0.3187
90 | 7.2 | 170 | 0.2038 | 0.8621 | 0.6547 | 0.5073 | 0.2718 | [5 empty] | 0.2038 | 0.8621 | 0.6547 | 0.5073 | 0.2718
91 | 15.8 | 146 | 0.2365 | 3.5456 | 8.71 | 2.3205 | 0.3541 | [5 empty] | 0.2365 | 3.5456 | 8.71 | 2.3205 | 0.3541
92 | 8.8 | 147 | 0.7719 | 8.2837 | 8.964 | 5.8152 | 0.3568 | [5 empty] | 0.7719 | 8.2837 | 8.964 | 5.8152 | 0.3568
93 | 9.1 | 148 | 0.4424 | 8.5714 | 9.0391 | 6.7755 | 0.4658 | [5 empty] | 0.4424 | 8.5714 | 9.0391 | 6.7755 | 0.4658
94 | 13.1 | 149 | 0.9414 | 11.2254 | 10.3879 | 7.5969 | 0.3458 | [5 empty] | 0.9414 | 11.2254 | 10.3879 | 7.5969 | 0.3458
95 | 2.7 | 173 | 0.6313 | 5.3595 | 3.2347 | 3.4117 | 0.3031 | [5 empty] | 0.6313 | 5.3595 | 3.2347 | 3.4117 | 0.3031
96 | 6.3 | 150 | 0.7273 | 9.8729 | 8.7009 | 6.4717 | 0.3339 | [5 empty] | 0.7273 | 9.8729 | 8.7009 | 6.4717 | 0.3339
97 | 6.3 | 151 | 0..6275 | 8.8987 | 8.7054 | 7.7086 | 0.3777 | [5 empty] | #DIV/0! | 8.8987 | 8.7054 | 7.7086 | 0.3777
98 | 22.7 | 152 | 0.4583 | 9.6815 | 7.9941 | 8.5728 | 0.3593 | [5 empty] | 0.4583 | 9.6815 | 7.9941 | 8.5728 | 0.3593
99 | 10.6 | 153 | 1.1149 | 9.045 | 9.2069 | 8.5023 | 0.4032 | [5 empty] | 1.1149 | 9.045 | 9.2069 | 8.5023 | 0.4032

## 0519银山千枚岩
序号 | 重量
1 | 33.3
2 | 21
3 | 12.9
4 | 16.5
5 | 49.1
6 | 18.9
7 | 17.1
8 | 16.7
9 | 21..5
10 | 9.1
11 | 78.5
12 | 14.3
13 | 15.3
14 | 20.4
15 | 11.4
16 | 25.1
17 | 23.3
18 | 20
19 | 18.4
20 | 13.2
21 | 24.4
22 | 16.1
23 | 30.6
24 | 34.1
25 | 28.5
26 | 13.4
27 | 40
28 | 13.7
29 | 9.5
30 | 33.8
31 | 27.2
32 | 17.5
33 | 12.2
34 | 8.4
35 | 28.9
36 | 34.5
37 | 13.6
38 | 48.9
39 | 30.7
40 | 42.7
41 | 13.7
42 | 21
43 | 14.8
44 | 38.5
45 | 20.4
46 | 14
47 | 49.8
48 | 27.7
49 | 27.7
50 | 73.3
51 | 20
52 | 9.3
53 | 34.1
54 | 22.8
55 | 20
56 | 17.1
57 | 33
58 | 22.5
59 | 14.3
60 | 22.8
61 | 36.5
62 | 29.7
63 | 23.7
64 | 15.1
65 | 27.9
66 | 46.2
67 | 32.4
68 | 28.9
69 | 29.4
70 | 35.4
71 | 17.7
72 | 21.7
73 | 23.3
74 | 23.8
75 | 41.4
76 | 17.6
77 | 45.3
78 | 35.2
79 | 9.4
80 | 17.7
81 | 25.6
82 | 14.8
83 | 46.8
84 | 22.7
85 | 23.6
86 | 23.6
87 | 27.5
88 | 27.5
89 | 48.6
90 | 38.1
91 | 39.4
92 | 15.9
93 | 33
94 | 14.6
95 | 36.7
96 | 20
97 | 25.9
98 | 18.7
99 | 10.7
100 | 11.5

## 0519银山斑岩块
|  |  | 正面 |  |  | 反面 |  |  | 两面平均
序号 | 重量 | XRF测试序号 | Cu | Fe | S | Cu | Fe | S | Cu | Fe | S
1 | 32.7
2 | 43.7
3 | 60
4 | 23.9
5 | 39.3
6 | 63.5
7 | 124.2
8 | 113.1
9 | 134
10 | 61.2
11 | 52.3
12 | 58.5
13 | 32
14 | 48.5
15 | 43.2
16 | 50
17 | 58.4
18 | 101.8
19 | 49
20 | 22.5
21 | 46.7
22 | 47.4
23 | 42.8
24 | 80.9
25 | 35.1
26 | 38.5
27 | 52.7
28 | 36.8
29 | 53.8
30 | 66.1
31 | 73.8
32 | 65.1
33 | 88.5
34 | 76
35 | 95.5
36 | 41.4
37 | 93.4
38 | 73.5
39 | 125.5
40 | 213

## 0519德铜斑岩50块
序号 | 重量
1 | 147.9
2 | 83.2
3 | 128.9
4 | 110
5 | 95.6
6 | 106.5
7 | 128.5
8 | 223
9 | 76.6
10 | 22.2
11 | 101
12 | 198.2
13 | 141
14 | 57.1
15 | 209.7
16 | 136
17 | 97.7
18 | 98.5
19 | 186.1
20 | 144.6
21 | 172.4
22 | 183.8
23 | 102.6
24 | 109.6
25 | 46.5
26 | 71.9
27 | 36.1
28 | 130.3
29 | 165.6
30 | 122.6
31 | 114.2
32 | 115.5
33 | 172.5
34 | 138.8
35 | 202.2
36 | 131.9
37 | 9.4
38 | 129.1
39 | 116.2
40 | 160.4
41 | 123.3
42 | 203.3
43 | 138.2
44 | 110.7
45 | 123.1
46 | 121.4
47 | 172.8
48 | 108.9
49 | 193.4
50 | 134.6

## 0520银山斑岩100块
序号 | 重量
1 | 99.3
2 | 101
3 | 23.8
4 | 50.9
5 | 34.8
6 | 15.7
7 | 45.2
8 | 186.8
9 | 30.5
10 | 7.9
11 | 19.4
12 | 27.4
13 | 22.4
14 | 49.2
15 | 61.5
16 | 35.5
17 | 25.2
18 | 18.8
19 | 27
20 | 56.1
21 | 114.9
22 | 40.6
23 | 51.8
24 | 50
25 | 75.9
26 | 146.6
27 | 11.9
28 | 46.4
29 | 23.8
30 | 87.3
31 | 55.6
32 | 93.6
33 | 27.6
34 | 100
35 | 28.8
36 | 119.1
37 | 32
38 | 41.9
39 | 58.3
40 | 154.7
41 | 16.1
42 | 25.3
43 | 44.5
44 | 58.3
45 | 26.4
46 | 43.5
47 | 22.6
48 | 48.6
49 | 43
50 | 11.6
51 | 35
52 | 26.6
53 | 85.8
54 | 19.3
55 | 43.6
56 | 120.2
57 | 21.8
58 | 17.8
59 | 70.6
60 | 36.5
61 | 138.9
62 | 30.8
63 | 20
64 | 17.9
65 | 81.7
66 | 35.2
67 | 128.1
68 | 36.9
69 | 84.9
70 | 61
71 | 20.6
72 | 115
73 | 19.5
74 | 82.6
75 | 40
76 | 83.5
77 | 25.8
78 | 57
79 | 30
80 | 28.2
81 | 77.1
82 | 61.1
83 | 82.6
84 | 21.9
85 | 68.1
86 | 29
87 | 78.1
88 | 33.1
89 | 24.1
90 | 70.7
91 | 26
92 | 33.5
93 | 49.8
94 | 43.4
95 | 57.5
96 | 63
97 | 57.5
98 | 21.9
99 | 8.7
100 | 42.1