## 0325
矿石编号 | Cu | Fe | S | 质量 | 密度(g/ml)
32501 | 0.024 | 16.42 | 0.97 | 151.8 | 2.864150943
32502 | 0.14 | 6.13 | 4.68 | 195 | 2.785714286
32503 | 0.018 | 7.64 | 1.85 | 181.3 | 3.2375
32504 | 0.013 | 15 | 0.47 | 133.5 | 2.724489796
32505 | 0.132 | 14.98 | 7.56 | 143.6 | 3.055319149
32506 | 0.018 | 5.72 | 1.59 | 155.9 | 2.687931034
32507 | 0.015 | 5.42 | 0.11 | 130.5 | 3.107142857
32508 | 0.023 | 9.44 | 8.87 | 120.3 | 3.0075
32509 | 0.025 | 7.83 | 1.76 | 174.6 | 2.91
32510 | 0.072 | 23.93 | 18.27 | 183.5 | 3.67
32511 | 0.016 | 15.59 | 0.31 | 144.8 | 2.896
32512 | 0.0089 | 10.23 | 0.52 | 141.2 | 2.881632653
32513 | 0.01 | 4.45 | 0.09 | 130.1 | 2.655102041
32514 | 0.0076 | 6.36 | 1.1 | 256.9 | 2.569
32515 | 0.012 | 19.16 | 17.51 | 93.4 | 3.113333333
32516 | 0.063 | 16.68 | 16.52 | 83.2 | 2.971428571
32517 | 0.1 | 2.92 | 0.41 | 122.9 | 2.793181818
32518 | 0.0041 | 12.45 | 3.15 | 92.1 | 2.878125
32519 | 0.17 | 11.2 | 10.86 | 191 | 2.893939394
32520 | 0.034 | 8.12 | 0.45 | 161.7 | 2.608064516
32521 | 0.022 | 7.93 | 0.63 | 82.9 | 2.763333333
32522 | 0.41 | 9.48 | 9.47 | 61.8 | 2.686956522
32523 | 0.92 | 35.24 | 0.64 | 91.2 | 3.144827586
32524 | 0.03 | 11.03 | 0.47 | 80.4 | 2.436363636
32525 | 0.0024 | 12.52 | 1.89 | 102.7 | 2.852777778
32526 | 0.14 | 6.64 | 0.14 | 112.5 | 2.884615385
32527 | 0.829 | 18.61 | 12.38 | 84 | 3
32528 | 1.3 | 20.97 | 3.43 | 84.2 | 2.903448276
32529 | 1.664 | 20.97 | 21.06 | 75.3 | 3.422727273
32530 | 0.023 | 9.22 | 0.64 | 25.9 | 2.59
32531 | 15.6 | 28.75 | 31.22 | 61.8 | 3.433333333
32532 | 0.019 | 6.66 | 6.96 | 50.2 | 2.642105263
32533 | 0.023 | 8.32 | 6.36 | 33 | 3.3
32534 | 0.011 | 7.93 | 6.47 | 50 | 3.333333333
32535 | 0.039 | 2.83 | 1.95 | 44.5 | 2.78125
32536 | 0.013 | 6.63 | 4.87 | 25 | 3.571428571
32537 | 0.023 | 7.62 | 6.59 | 21 | 2.333333333
32538 | 0.014 | 5.16 | 2.66 | 22.4 | 2.488888889
32539 | 0.01 | 7.1 | 0.16 | 22.4 | 2.8
32540 | 0.12 | 15.43 | 14.98 | 11.3 | 3.766666667
32541 | 0.028 | 5.53 | 3.08 | 24.1 | 3.0125
32542 | 0.077 | 27.66 | 24.45 | 26.1 | 3.728571429
32543 | 0.034 | 5.52 | 2.78 | 18.1 | 4.525
32544 | 0.039 | 9.57 | 8.41 | 11.1 | 2.22
32545 | 0.014 | 5.57 | 3.02 | 19.8 | 2.2
32546 | 0.043 | 5.3 | 4.61 | 17.5 | 2.1875
32547 | 0.069 | 6.1 | 5.21 | 9 | 3
32548 | 0.088 | 9.5 | 8.65 | 10.7 | 3.566666667
32549 | 0.023 | 11.08 | 8.89 | 6 | 3
32550 | 0.027 | 4.465 | 0.09 | 152.9 | 2.426984127
32551 | 0.07 | 7.61 | 0.22 | 153.2 | 2.946153846
32552 | 0.0073 | 12.2 | 1.53 | 180.7 | 2.8234375
32553 | 0.0041 | 4.77 | 4.86 | 204.7 | 2.624358974
32554 | 0.011 | 4.363 | 0.17 | 150.5 | 2.508333333
32555 | 0.074 | 6.28 | 6.32 | 195.4 | 2.831884058
32556 | 0.025 | 5.361 | 0.1 | 200 | 2.325581395
32557 | 0.207 | 7.054 | 6.42 | 107.3 | 2.384444444
32558 | 0.508 | 3.388 | 1.21 | 156.5 | 2.952830189
32559 | 0.02 | 7.24 | 7.19 | 76.6 | 2.07027027
32560 | 1.041 | 6.613 | 2.51 | 114.8 | 2.551111111
32561 | 0.028 | 6.556 | 0.61 | 76.4 | 2.634482759
32562 | 3.77 | 2.3 | 3.7 | 144.2 | 2.884
32563 | 0.015 | 4.15 | 0.09 | 119.4 | 2.713636364
32564 | 0.14 | 6.55 | 6.08 | 117.1 | 2.602222222
32565 | 0.0069 | 4.3 | 0.36 | 102.1 | 2.219565217
32566 | 0.084 | 4.015 | 0.27 | 92.4 | 2.980645161
32567 | 0.006 | 4.58 | 1.09 | 110.9 | 2.7725
32568 | 0.048 | 2.98 | 0.18 | 42.9 | 2.383333333
32569 | 0.049 | 3.63 | 2.74 | 104.8 | 2.687179487
32570 | 0.024 | 10.49 | 0.68 | 116.7 | 2.846341463
32571 | 0.011 | 2 | 0.1 | 78 | 2.785714286
32572 | 0.05 | 6.581 | 0.26 | 137.6 | 2.646153846
32573 | 0.018 | 3.97 | 0.19 | 27.9 | 2.536363636
32574 | 0.038 | 2.77 | 0.19 | 25.2 | 2.52
32575 | 0.024 | 15.2 | 0.22 | 35.6 | 2.373333333
32576 | 0.056 | 8.3 | 0.77 | 22.9 | 2.29
32577 | 0.031 | 8.798 | 1.64 | 79.5 | 2.74137931
32578 | 0.0079 | 1.71 | 0.14 | 110.5 | 2.35106383
32579 | 0.0088 | 5.09 | 0.09 | 55.6 | 2.78
32580 | 0.019 | 6.784 | 0.96 | 74.3 | 2.857692308
32581 | 0.59 | 9.16 | 0.93 | 41.7 | 2.978571429
32582 | 0.034 | 4.285 | 0.21 | 42.1 | 2.338888889
32583 | 0.035 | 5.21 | 3.58 | 36.8 | 2.628571429
32584 | 0.12 | 3.1 | 2.22 | 35.4 | 3.218181818
32585 | 0.031 | 11.31 | 0.18 | 32.3 | 3.23
32586 | 0.03 | 5.7 | 0.16 | 25.8 | 3.225
32587 | 0.035 | 8.13 | 0.83 | 40.7 | 4.07
32588 | 0.022 | 4.48 | 0.85 | 26.8 | 2.977777778
32589 | 0.025 | 11.67 | 8.13 | 47.3 | 2.782352941
32590 | 0.022 | 5.31 | 0.72 | 45.3 | 2.384210526
32591 | 0.011 | 4.89 | 0.3 | 77.8 | 2.593333333
32592 | 0.09 | 3.6 | 0.38 | 26.6 | 2.955555556
32593 | 0.18 | 3.83 | 2.05 | 28.3 | 2.83
32594 | 0.13 | 4.95 | 2.42 | 17.9 | 1.988888889
32595 | 0.0084 | 14.14 | 13.49 | 18.2 | 2.022222222
32596 | 0.016 | 4.01 | 3.39 | 25.6 | 2.56
32597 | 0.041 | 4.66 | 3.76 | 17.3 | 2.471428571
32598 | 0.0057 | 2.91 | 0.13 | 16.1 | 2.0125
32599 | 0.026 | 5.77 | 1.15 | 284.3 | 2.2744
325100 | 0.015 | 5.55 | 0.65 | 306.9 | 2.39765625
325101 | 0.04 | 6.672 | 6.2 | 269.4 | 2.865957447
325102 | 0.02 | 6.24 | 5.71 | 307.3 | 3.073
325103 | 0.089 | 6.395 | 6.76 | 354.3 | 2.9525
325104 | 0.047 | 5.595 | 5.2 | 200.2 | 2.355294118
325105 | 0.024 | 7.171 | 6.93 | 216.3 | 2.773076923
325106 | 2.56 | 22.81 | 22.58 | 503.9 | 3.40472973
325107 | 0.015 | 6.12 | 0.3 | 631 | 2.719827586
325108 | 0.034 | 14.12 | 0.65 | 324.2 | 2.493846154
325109 | 0.25 | 8.72 | 1.53 | 373.2 | 2.704347826
325110 | 0.022 | 9.63 | 1.32 | 305 | 2.652173913
325111 | 0.0075 | 7.02 | 0.32 | 1117.9 | 2.726585366
325112 | 0.13 | 5.62 | 4.55 | 629.6 | 3.331216931
325113 | 0.11 | 9.1 | 9.56 | 559.5 | 2.929319372
325114 | 3.37 | 35.99 | 41.24 | 814.1 | 3.971219512

## 0520
序号 | 重量 | 矿石编号 | Fe | Cu | S | Volume(cm3) | density
1 | 99.3 | YQ052001 | 5.617 | 0.019 |  | 46.5488 | 2.133245
2 | 101 | YQ052002 | 16.14 | 0.083 |  | 51.7443 | 1.951906
3 | 23.8 | YQ052003 | 6.194 | 0.243 |  | 13.7697 | 1.728433
4 | 50.9 | YQ052004 | 4.712 | 0.135 |  | 25.8694 | 1.967576
5 | 34.8 | YQ052005 | 5.777 | 0.047 |  | 16.9398 | 2.054334
6 | 15.7 | YQ052006 | 3.528 | 0.013 |  | 8.10982 | 1.935925
7 | 45.2 | YQ052007 | 6.219 | 0.101 |  | 21.6132 | 2.091315
8 | 186.8 | YQ052008 | 7.125 | 0.388 |  | 83.2579 | 2.243631
9 | 30.5 | YQ052009 | 4.185 | 0.075 |  | 16.1672 | 1.886536
10 | 7.9 | YQ052010 | 3.456 | 0.02 |  | 3.80518 | 2.076117
11 | 19.4 | YQ052011 | 3.148 | 0.0087 |  | 10.0432 | 1.931655
12 | 27.4 | YQ052012 | 4.011 | 0.102 |  | 15.8767 | 1.725799
13 | 22.4 | YQ052013 | 4.343 | 0.0052 |  | 10.6345 | 2.106352
14 | 49.2 | YQ052014 | 3.148 | 0.087 |  | 22.43 | 2.193491
15 | 61.5 | YQ052015 | 5.424 | 0.168 |  | 25.6489 | 2.397764
16 | 35.5 | YQ052016 | 31.4 | 1.034 |  | 12.6056 | 2.816209
17 | 25.2 | YQ052017 | 3.257 | 0.205 |  | 11.4522 | 2.200451
18 | 18.8 | YQ052018 | 7.242 | 0.41 |  | 10.2698 | 1.83061
19 | 27 | YQ052019 | 16.17 | 0.399 |  | 11.8407 | 2.280271
20 | 56.1 | YQ052020 | 3.437 | 0.0072 |  | 26.6239 | 2.107129
21 | 114.9 | YQ052021 | 3.296 | 0.008 |  | 54.3234 | 2.115111
22 | 40.6 | YQ052022 | 2.092 | 0.061 |  | 24.1967 | 1.677915
23 | 51.8 | YQ052023 | 1.391 | 0.008 |  | 28.3058 | 1.830014
24 | 50 | YQ052024 | 4.986 | 0.242 |  | 22.855 | 2.187705
25 | 75.9 | YQ052025 | 7.232 | 0.03 |  | 33.7956 | 2.245854
26 | 146.6 | YQ052026 | 8.166 | 0.055 |  | 68.2002 | 2.149554
27 | 11.9 | YQ052027 | 6.785 | 0.012 |  | 5.58128 | 2.132127
28 | 46.4 | YQ052028 | 9.499 | 0.102 |  | 22.0424 | 2.105034
29 | 23.8 | YQ052029 | 4.474 | 0.023 |  | 12.1455 | 1.959574
30 | 87.3 | YQ052030 | 6.803 | 0.023 |  | 51.3908 | 1.698748
31 | 55.6 | YQ052031 | 13.86 | 0.035 |  | 23.6462 | 2.351329
32 | 93.6 | YQ052032 | 6.641 | 0.013 |  | 47.9243 | 1.95308
33 | 27.6 | YQ052033 | 9.67 | 0.022 |  | 14.241 | 1.938066
34 | 100 | YQ052034 | 1.781 | 0.107 |  | 46.9718 | 2.128937
35 | 28.8 | YQ052035 | 3.027 | 0.02 |  | 13.1306 | 2.19335
36 | 119.1 | YQ052036 | 6.747 | 0.018 |  | 44.4695 | 2.67824
37 | 32 | YQ052037 | 4.589 | 0.008 |  | 14.2984 | 2.238013
38 | 41.9 | YQ052038 | 2.492 | 0.086 |  | 21.7368 | 1.927607
39 | 58.3 | YQ052039 | 4.59 | 0.015 |  | 30.1409 | 1.934249
40 | 154.7 | YQ052040 | 8.592 | 0.079 |  | 76.832 | 2.013484
41 | 16.1 | YQ052041 | 5.19 | 0.01 |  | 7.54412 | 2.134112
42 | 25.3 | YQ052042 | 7.108 | 0.047 |  | 11.4439 | 2.210785
43 | 44.5 | YQ052043 | 3.206 | 0.086 |  | 22.0383 | 2.019212
44 | 58.3 | YQ052044 | 1.501 | 0.007 |  | 29.3763 | 1.984593
45 | 26.4 | YQ052045 | 3.619 | 0.325 |  | 12.507 | 2.110818
46 | 43.5 | YQ052046 | 5.265 | 0.104 |  | 20.3362 | 2.139043
47 | 22.6 | YQ052047 | 4.611 | 0.625 |  | 9.29936 | 2.430275
48 | 48.6 | YQ052048 | 5.588 | 0.61 |  | 22.3021 | 2.179167
49 | 43 | YQ052049 | 5.178 | 0.119 |  | 22.5181 | 1.909575
50 | 11.6 | YQ052050 | 4.072 | 1.255 |  | 4.92107 | 2.357211
51 | 35 | YQ052051 | 1.939 | 0.082 |  | 19.5605 | 1.78932
52 | 26.6 | YQ052052 | 1.65 | 0.413 |  | 14.2928 | 1.861077
53 | 85.8 | YQ052053 | 4.478 | 0.013 |  | 41.4961 | 2.067664
54 | 19.3 | YQ052054 | 4.718 | 0.009 |  | 8.98937 | 2.14698
55 | 43.6 | YQ052055 | 27.08 | 0.015 |  | 16.2676 | 2.680174
56 | 120.2 | YQ052056 | 8.247 | 0.669 |  | 57.8221 | 2.07879
57 | 21.8 | YQ052057 | 1.441 | 0.014 |  | 11.9992 | 1.816788
58 | 17.8 | YQ052058 | 7.486 | 0.007 |  | 8.00652 | 2.223188
59 | 70.6 | YQ052059 | 4.611 | 0.15 |  | 35.8186 | 1.971043
60 | 36.5 | YQ052060 | 3.696 | 0.032 |  | 18.6452 | 1.957608
61 | 138.9 | YQ052061 | 3.476 | 0.011 |  | 77.9432 | 1.782067
62 | 30.8 | YQ052062 | 5.77 | 0.135 |  | 15.8138 | 1.947666
63 | 20 | YQ052063 | 13.2 | 0.014 |  | 10.2397 | 1.953182
64 | 17.9 | YQ052064 | 2.765 | 0.043 |  | 8.99972 | 1.988951
65 | 81.7 | YQ052065 | 4.463 | 0.063 |  | 37.728 | 2.1655
66 | 35.2 | YQ052066 | 6.325 | 0.011 |  | 16.0078 | 2.198928
67 | 128.1 | YQ052067 | 8.878 | 0.466 |  | 61.2044 | 2.092987
68 | 36.9 | YQ052068 | 6.345 | 0.013 |  | 18.8926 | 1.953146
69 | 84.9 | YQ052069 | 4.068 | 0.104 |  | 11.4754 | 7.398435
70 | 61 | YQ052070 | 6.518 | 0.016 |  | 42.2215 | 1.444762
71 | 20.6 | YQ052071 | 5.954 | 0.018 |  | 28.3093 | 0.7276761
72 | 115 | YQ052072 | 5.825 | 0.0293 |  | 9.02408 | 12.74368
73 | 19.5 | YQ052073 | 23.34 | 0.119 |  | 64.1092 | 0.3041685
74 | 82.6 | YQ052074 | 23.95 | 0.11 |  | 35.1079 | 2.352747
75 | 40 | YQ052075 | 8.09 | 0.014 |  | 17.9153 | 2.232728
76 | 83.5 | YQ052076 | 8.711 | 0.278 |  | 37.2581 | 2.241123
77 | 25.8 | YQ052077 | 3.51 | 0.081 |  | 12.9314 | 1.995144
78 | 57 | YQ052078 | 5.498 | 0.313 |  | 27.5011 | 2.072644
79 | 30 | YQ052079 | 1.48 | 0.01 |  | 16.277 | 1.843091
80 | 28.2 | YQ052080 | 5.774 | 0.018 |  | 13.0026 | 2.168797
81 | 77.1 | YQ052081 | 3.99 | 0.063 |  | 39.1102 | 1.971353
82 | 61.1 | YQ052082 | 5.89 | 0.016 |  | 31.5279 | 1.937966
83 | 82.6 | YQ052083 | 5.23 | 0.23 |  | 42.1319 | 1.96051
84 | 21.9 | YQ052084 | 4.37 | 0.046 |  | 12.4441 | 1.75987
85 | 68.1 | YQ052085 | 2.95 | 0.024 |  | 35.839 | 1.900165
86 | 29 | YQ052086 | 4.03 | 0.018 |  | 15.2046 | 1.907318
87 | 78.1 | YQ052087 | 3.04 | 0.079 |  | 34.2938 | 2.27738
88 | 33.1 | YQ052088 | 1.36 | 0.016 |  | 17.2075 | 1.92358
89 | 24.1 | YQ052089 | 4.91 | 0.03 |  | 13.1493 | 1.832797
90 | 70.7 | YQ052090 | 4.38 | 0.019 |  | 38.7006 | 1.826845
91 | 26 | YQ052091 | 4.27 | 0.13 |  | 13.1578 | 1.976014
92 | 33.5 | YQ052092 | 12.1 | 0.072 |  | 15.7696 | 2.124341
93 | 49.8 | YQ052093 | 10.17 | 0.0081 |  | 26.218 | 1.899458
94 | 43.4 | YQ052094 | 4.68 | 0.14 |  | 23.2455 | 1.867028
95 | 57.5 | YQ052095 | 6.13 | 1.34 |  | 23.7115 | 2.424984
96 | 63 | YQ052096 | 1.39 | 0.01 |  | 27.053 | 2.328762
97 | 57.5 | YQ052097 | 3.84 | 0.019 |  | 8.90982 | 6.453553
98 | 21.9 | YQ052098 | 3.15 | 0.046 |  | 9.96222 | 2.198305
99 | 8.7 | YQ052099 | 6.29 | 0.0053 |  | 5.05298 | 1.721756
100 | 42.1 | YQ052100 | 5.9 | 0.0051 |  | 19.6307 | 2.1446